## Sheet1
StdOrder | RunOrder | PtType | Blocks | Voltage | Travel Speed | WFS | BW | BH | UTS
3 | 1 | 1 | 1 | 17 | 350 | 2.5 | 6.11 | 34.02 | 612.77
7 | 2 | 1 | 1 | 17 | 350 | 3.5 | 6.23 | 34.52 | 615.59
14 | 3 | -1 | 1 | 18.5 | 300 | 3.5 | 6.32 | 34.65 | 619.56
15 | 4 | 0 | 1 | 18.5 | 300 | 3 | 6.27 | 34.28 | 635.54
9 | 5 | -1 | 1 | 17 | 300 | 3 | 6.18 | 32.78 | 618.33
17 | 6 | 0 | 1 | 18.5 | 300 | 3 | 6.27 | 34.28 | 635.54
2 | 7 | 1 | 1 | 20 | 250 | 2.5 | 6.34 | 34.1 | 641.67
10 | 8 | -1 | 1 | 20 | 300 | 3 | 6.36 | 34.26 | 638.88
11 | 9 | -1 | 1 | 18.5 | 250 | 3 | 6.42 | 33.65 | 650.43
6 | 10 | 1 | 1 | 20 | 250 | 3.5 | 6.67 | 34.75 | 645.98
12 | 11 | -1 | 1 | 18.5 | 350 | 3 | 6.21 | 32.22 | 612.88
1 | 12 | 1 | 1 | 17 | 250 | 2.5 | 6.1 | 34.12 | 631.51
20 | 13 | 0 | 1 | 18.5 | 300 | 3 | 6.27 | 34.28 | 635.54
18 | 14 | 0 | 1 | 18.5 | 300 | 3 | 6.27 | 34.28 | 635.54
4 | 15 | 1 | 1 | 20 | 350 | 2.5 | 6.28 | 34.1 | 610.26
13 | 16 | -1 | 1 | 18.5 | 300 | 2.5 | 6.14 | 32.68 | 614.87
19 | 17 | 0 | 1 | 18.5 | 300 | 3 | 6.27 | 34.28 | 635.54
8 | 18 | 1 | 1 | 20 | 350 | 3.5 | 6.34 | 31.45 | 629.56
5 | 19 | 1 | 1 | 17 | 250 | 3.5 | 6.2 | 35.98 | 640.12
16 | 20 | 0 | 1 | 18.5 | 300 | 3 | 6.27 | 34.28 | 635.54